## SiO2_Thickness Table
[23 empty] | Center | Near center | Near edge | Extreme Edge
융합연구단 + TES Oxide BKM split test
| No | Run#1 | Run#2 | Run#3 | Run#4 | Run#5 | Run#6 | Run#7 | Run#8 | Run#9 | Run#10 | Run#11 | Run#12 | Run#13 | Run#14 | Run#15 | Run#16 | Run#17 | Run#18 | Prerun1
| 1 | 3339.5 | 3400.28 | 3223.42 | 3427.89 | 3577.08 | 3438.52 | 3673.92 | 3774.64 | 3275.3 | 3443.34 | 3591.14 | 3446.07 | 3448.95 | 3468.19 | 3517.79 | 3458.64 | 3393.01 | 3488.23 | 3318.64
| 2 | 3292.08 | 3348.53 | 3197.25 | 3380.95 | 3533.79 | 3388.82 | 3633.79 | 3781.4 | 3232.81 | 3398.85 | 3538.14 | 3412.99 | 3404.22 | 3422.26 | 3471.92 | 3413.63 | 3345.5 | 3442.3 | 3268.7
| 3 | 3289.93 | 3357.43 | 3176.61 | 3392.26 | 3542.13 | 3397.87 | 3638.76 | 3739.57 | 3240.03 | 3409.19 | 3550.94 | 3400.21 | 3413.89 | 3426.09 | 3475.99 | 3421.11 | 3352.82 | 3455.19 | 3272.55 |  | 49-Point Measurement
| 4 | 3314.24 | 3381.13 | 3166.2 | 3414.62 | 3563.74 | 3423.83 | 3661.25 | 3702.27 | 3261.33 | 3432.11 | 3576.62 | 3392.88 | 3435.52 | 3451.08 | 3497.77 | 3445.22 | 3375.41 | 3476.98 | 3298.32
| 5 | 3354.01 | 3418.21 | 3197.45 | 3446.44 | 3595.24 | 3457.15 | 3689.66 | 3727.68 | 3292.05 | 3462.17 | 3609.76 | 3426 | 3467.42 | 3487.29 | 3532.92 | 3477.17 | 3410.19 | 3508.46 | 3335.96
| 6 | 3381.64 | 3444.96 | 3250.92 | 3468.6 | 3617.18 | 3483.5 | 3709.87 | 3785.99 | 3316.48 | 3486.74 | 3635.69 | 3476.83 | 3489.56 | 3511.34 | 3560.61 | 3502.42 | 3437.8 | 3529.46 | 3361.87
| 7 | 3376.34 | 3437.96 | 3269.56 | 3462 | 3610.46 | 3475.37 | 3706.05 | 3817.22 | 3308.94 | 3477.35 | 3628.74 | 3489.03 | 3481.78 | 3505.53 | 3553.26 | 3493.56 | 3427.96 | 3520.22 | 3356.42
| 8 | 3357.05 | 3416.46 | 3261.89 | 3440.84 | 3590.7 | 3454.65 | 3690.8 | 3826.69 | 3290.97 | 3456.77 | 3604.05 | 3478.53 | 3460.93 | 3482.56 | 3533.26 | 3470.93 | 3406.65 | 3498.47 | 3336.56
| 9 | 3320.23 | 3377.16 | 3228.73 | 3405.25 | 3556.2 | 3416.55 | 3659.61 | 3811.05 | 3258.03 | 3422.65 | 3564.37 | 3442.39 | 3425.49 | 3445.71 | 3497.47 | 3435.75 | 3369.37 | 3462.88 | 3299.74
| 10 | 3234.06 | 3286.88 | 3157.73 | 3317.96 | 3472.73 | 3327.93 | 3575.11 | 3780.04 | 3175.04 | 3338.34 | 3469.38 | 3373.25 | 3340.52 | 3370.52 | 3412.54 | 3349.6 | 3282.71 | 3375.55 | 3210.07
| 11 | 3214.59 | 3270.77 | 3130.33 | 3308.03 | 3460.58 | 3310.89 | 3557.91 | 3733.49 | 3161.73 | 3326.09 | 3457.96 | 3345.83 | 3330.83 | 3356.17 | 3392.89 | 3340.11 | 3268.31 | 3366.63 | 3190.99
| 12 | 3218.69 | 3277.64 | 3106.53 | 3320.57 | 3471.61 | 3319.84 | 3569.59 | 3678.44 | 3172.25 | 3338.77 | 3465.78 | 3323.52 | 3342.8 | 3362.81 | 3397.45 | 3349.07 | 3275.38 | 3378.93 | 3197
| 13 | 3245.09 | 3308.27 | 3085.64 | 3352.09 | 3503.58 | 3353.14 | 3605.55 | 3624.84 | 3201.19 | 3368.7 | 3499.38 | 3309.83 | 3373.5 | 3389.92 | 3422.64 | 3379.32 | 3303.47 | 3411.26 | 3227.29
| 14 | 3292.32 | 3359.75 | 3090.94 | 3395.98 | 3546.02 | 3401.66 | 3649.28 | 3609.85 | 3246.48 | 3414.65 | 3550.07 | 3322.03 | 3417.44 | 3436.07 | 3469.16 | 3424.74 | 3350.66 | 3455.11 | 3275.16
| 15 | 3340.47 | 3404.63 | 3121.71 | 3438.13 | 3589.28 | 3447.29 | 3688.94 | 3631.11 | 3283.3 | 3455.65 | 3598.55 | 3360.55 | 3458.7 | 3479.71 | 3516.76 | 3466.42 | 3395.97 | 3497.23 | 3321.6
| 16 | 3377.7 | 3442.8 | 3174.19 | 3470.11 | 3619.14 | 3483.37 | 3716.32 | 3686.49 | 3316.43 | 3487.17 | 3636.47 | 3415.65 | 3490.87 | 3513.43 | 3554.58 | 3500.23 | 3431.93 | 3532.55 | 3358.89
| 17 | 3403.33 | 3466.25 | 3235.95 | 3490.89 | 3638.9 | 3505 | 3730.07 | 3752.66 | 3336.37 | 3506.55 | 3659.77 | 3468.52 | 3511.94 | 3534.44 | 3579.93 | 3521.84 | 3457.61 | 3551.89 | 3382.15
| 18 | 3423.84 | 3485.76 | 3287.2 | 3510.26 | 3657.66 | 3522.8 | 3744.48 | 3810.92 | 3354.56 | 3524.86 | 3680.26 | 3515.4 | 3531.1 | 3551.92 | 3600.47 | 3540.89 | 3477.88 | 3570.83 | 3402.55
| 19 | 3424.32 | 3484.87 | 3309.92 | 3507.28 | 3654.69 | 3521.71 | 3744.31 | 3842.05 | 3351.3 | 3521.54 | 3677.56 | 3532.31 | 3527.14 | 3548.61 | 3599.24 | 3539.18 | 3476.55 | 3565.82 | 3402.28
| 20 | 3414.6 | 3474.76 | 3315.07 | 3496.52 | 3645.01 | 3510.26 | 3738.23 | 3860.29 | 3342.62 | 3510.39 | 3663.21 | 3534.09 | 3515.64 | 3538.49 | 3589.44 | 3528 | 3463.97 | 3553.61 | 3392.99
| 21 | 3397.83 | 3457.06 | 3306.97 | 3477.91 | 3627.76 | 3491.54 | 3727.89 | 3867.73 | 3326.73 | 3492.17 | 3643.14 | 3522.73 | 3497.14 | 3521.77 | 3571.74 | 3508.78 | 3444.49 | 3534.87 | 3376.14
| 22 | 3368.27 | 3425.74 | 3281.37 | 3447.55 | 3598.96 | 3459.79 | 3704.36 | 3861.57 | 3299.03 | 3462.31 | 3607.32 | 3494.81 | 3466.36 | 3493.15 | 3539.38 | 3476.34 | 3411.63 | 3501.3 | 3346.24
| 23 | 3339.15 | 3396.55 | 3254.03 | 3420.79 | 3572.18 | 3427.1 | 3680.93 | 3854.8 | 3273.4 | 3436.12 | 3576.91 | 3468.4 | 3439.32 | 3468.21 | 3513.08 | 3448.25 | 3382.4 | 3473.44 | 3319.25
| 24 | 3306.97 | 3359.05 | 3223.45 | 3386.95 | 3539 | 3395.75 | 3649.33 | 3839.99 | 3241.85 | 3401.84 | 3539.87 | 3436.59 | 3405.36 | 3436.39 | 3480.02 | 3415.34 | 3347.96 | 3440.28 | 3285.55
| 25 | 3274.68 | 3325.59 | 3194.84 | 3357.43 | 3509.46 | 3363.69 | 3615.85 | 3819.54 | 3210.36 | 3373.47 | 3505.76 | 3407.95 | 3374.22 | 3406.87 | 3449.82 | 3385.68 | 3319 | 3410.84 | 3250.13
| 26 | 3093.94 | 3117.51 | 3010.68 | 3153.56 | 3305.97 | 3159.53 | 3400.46 | 3652.1 | 3033.93 | 3171.83 | 3275.61 | 3205.75 | 3176.27 | 3216.14 | 3242.16 | 3187.36 | 3124.84 | 3180.46 | 3068.15
| 27 | 3068.16 | 3091.89 | 2986.05 | 3133.81 | 3283.68 | 3137.87 | 3371.91 | 3613.6 | 3011.98 | 3150.63 | 3252.3 | 3180.56 | 3156.23 | 3192.48 | 3215.67 | 3166.37 | 3101.75 | 3161.78 | 3038.97
| 28 | 3058.11 | 3085.25 | 2965.49 | 3131.65 | 3281.8 | 3133.47 | 3369.23 | 3568.62 | 3008.17 | 3153.49 | 3249.67 | 3159.47 | 3154.98 | 3184.77 | 3206.29 | 3161.41 | 3094.89 | 3159.13 | 3028.65
| 29 | 3067.06 | 3098.72 | 2947.61 | 3149.41 | 3300.91 | 3148.4 | 3389.8 | 3517.27 | 3024.24 | 3170.89 | 3267.9 | 3142.7 | 3173.19 | 3199.1 | 3213.66 | 3179.38 | 3105.92 | 3180.41 | 3039.21
| 30 | 3097.68 | 3132.68 | 2934.99 | 3182.31 | 3336.67 | 3179.49 | 3431.19 | 3466.09 | 3055.42 | 3202.1 | 3307.52 | 3130.43 | 3205.32 | 3229.93 | 3241.29 | 3210.97 | 3136.83 | 3210.64 | 3071.17
| 31 | 3139.97 | 3175.81 | 2921.53 | 3224.34 | 3378.64 | 3222.88 | 3474.58 | 3435.27 | 3097.2 | 3242.81 | 3349.61 | 3127.68 | 3248.67 | 3273.84 | 3291.11 | 3252.71 | 3179.08 | 3249.22 | 3117.11
| 32 | 3186.12 | 3222.95 | 2927.9 | 3268.39 | 3423.03 | 3268.7 | 3521.77 | 3426.14 | 3141.59 | 3284.52 | 3398.06 | 3141.63 | 3289.42 | 3319.49 | 3329.7 | 3295.15 | 3224.1 | 3292.39 | 3164.96
| 33 | 3232.34 | 3265.95 | 2954.78 | 3304.65 | 3458.14 | 3320.98 | 3560.25 | 3445.57 | 3177.94 | 3323.03 | 3442.99 | 3174.23 | 3327.64 | 3362.02 | 3376.57 | 3335.01 | 3265.78 | 3331.78 | 3208.75
| 34 | 3273.84 | 3304.66 | 3004.87 | 3338.32 | 3490.5 | 3348.84 | 3588.82 | 3496.77 | 3209.36 | 3356.94 | 3481.9 | 3228.05 | 3362.51 | 3398.29 | 3419.01 | 3369.11 | 3303.68 | 3365.68 | 3245.74
| 35 | 3303.95 | 3334.33 | 3053.23 | 3364.79 | 3517.95 | 3379.02 | 3610.5 | 3552.84 | 3232.41 | 3382.88 | 3513.45 | 3281.83 | 3391.04 | 3424.97 | 3450.51 | 3397.14 | 3332.87 | 3394.99 | 3277.9
| 36 | 3330.18 | 3361.15 | 3112.57 | 3401.69 | 3539.59 | 3405.5 | 3629.38 | 3620.73 | 3255.54 | 3407.26 | 3542.89 | 3340.23 | 3413.57 | 3446.71 | 3479.88 | 3421.75 | 3359.09 | 3424.73 | 3302.89
| 37 | 3348.77 | 3381.53 | 3166.15 | 3407.31 | 3557.99 | 3424.6 | 3644.41 | 3675.83 | 3272.02 | 3425.71 | 3563.54 | 3390.07 | 3432.55 | 3463.18 | 3500.47 | 3442.33 | 3383.45 | 3442.61 | 3322.07 |  | Recipe
| 38 | 3362.44 | 3393.41 | 3201.54 | 3419.36 | 3569.44 | 3437.04 | 3652.91 | 3714.28 | 3283.09 | 3438.81 | 3577.6 | 3419.99 | 3444.14 | 3475.8 | 3512.09 | 3455.03 | 3395.5 | 3453.4 | 3333.56
| 39 | 3371.84 | 3405.6 | 3230.07 | 3429.51 | 3581.11 | 3447.86 | 3663.5 | 3749.3 | 3293.75 | 3449.2 | 3588.85 | 3447.61 | 3455.27 | 3484.92 | 3524.72 | 3467.74 | 3408.72 | 3463.45 | 3345.34
| 40 | 3356.73 | 3389.98 | 3226.67 | 3410.85 | 3563.62 | 3428 | 3653.05 | 3754.64 | 3276.93 | 3428.91 | 3573.15 | 3441.15 | 3435.81 | 3465.44 | 3507.75 | 3450.4 | 3392.56 | 3445.39 | 3329.53
| 41 | 3346.88 | 3379.93 | 3223.46 | 3398.46 | 3553.62 | 3416.29 | 3647.65 | 3765.46 | 3266.96 | 3416.12 | 3558.91 | 3437.85 | 3425.69 | 3453.64 | 3497.42 | 3437.64 | 3382.42 | 3433.12 | 3318.95
| 42 | 3337.32 | 3368.51 | 3216.54 | 3388.21 | 3544.03 | 3404.78 | 3639.71 | 3773.31 | 3259.03 | 3405.41 | 3543.55 | 3429.86 | 3414.13 | 3445.62 | 3486.02 | 3427.37 | 3367.44 | 3420.43 | 3309.69
| 43 | 3311.17 | 3343.47 | 3192.42 | 3362.02 | 3520.37 | 3378 | 3620.14 | 3771.32 | 3236.33 | 3379.71 | 3512.92 | 3408.23 | 3386.5 | 3422.24 | 3459.16 | 3399.68 | 3338.56 | 3391.2 | 3285.98
| 44 | 3284.09 | 3310.66 | 3168.78 | 3334.22 | 3491.78 | 3346.81 | 3598.14 | 3761.6 | 3211.2 | 3351.52 | 3480.3 | 3379.8 | 3357.48 | 3395.55 | 3430.18 | 3381.53 | 3306.78 | 3362.9 | 3258.19
| 45 | 3252.91 | 3278.16 | 3137.77 | 3300.33 | 3461.25 | 3316.65 | 3568.81 | 3749.64 | 3181.17 | 3321.44 | 3446.24 | 3346.54 | 3323.29 | 3364.61 | 3397.01 | 3343.98 | 3274.31 | 3330.41 | 3228.3
| 46 | 3224.03 | 3243.73 | 3115.35 | 3268.67 | 3428.51 | 3280.12 | 3538.99 | 3733.93 | 3151.87 | 3290.21 | 3412.89 | 3316.78 | 3290.22 | 3334.73 | 3363.63 | 3310.36 | 3242.79 | 3299.54 | 3197.53
| 47 | 3198.82 | 3213.78 | 3088.62 | 3239.36 | 3399.8 | 3252.6 | 3510.92 | 3721.99 | 3124.84 | 3264.54 | 3380.91 | 3289.67 | 3261.35 | 3308.35 | 3337.87 | 3278.33 | 3215.58 | 3258.27 | 3169.48
| 48 | 3170.11 | 3181.63 | 3059.98 | 3210.65 | 3372.09 | 3225.16 | 3473.26 | 3705.65 | 3095.51 | 3232.91 | 3351.03 | 3265.51 | 3230.99 | 3279.26 | 3308 | 3244.76 | 3188.2 | 3231.54 | 3138.32
| 49 | 3133.08 | 3146.79 | 3034.23 | 3180.18 | 3333.04 | 3189.64 | 3436.51 | 3677.23 | 3065.27 | 3203.45 | 3311.51 | 3235.59 | 3200.61 | 3247.53 | 3274.3 | 3215.11 | 3158.48 | 3204.33 | 3104.27
| THK Avg | 3282.663 | 3327.277 | 3145.493 | 3357.946 | 3509.931 | 3367.964 | 3607.301 | 3705.5 | 3219.068 | 3375.553 | 3508.452 | 3361.584 | 3379.745 | 3408.105 | 3444.788 | 3390.262 | 3324.332 | 3401.839 | 3259.015
| Max | 3424.32 | 3485.76 | 3315.07 | 3510.26 | 3657.66 | 3522.8 | 3744.48 | 3867.73 | 3354.56 | 3524.86 | 3680.26 | 3534.09 | 3531.1 | 3551.92 | 3600.47 | 3540.89 | 3477.88 | 3570.83 | 3402.55
| Min | 3058.11 | 3085.25 | 2921.53 | 3131.65 | 3281.8 | 3133.47 | 3369.23 | 3426.14 | 3008.17 | 3150.63 | 3249.67 | 3127.68 | 3154.98 | 3184.77 | 3206.29 | 3161.41 | 3094.89 | 3159.13 | 3028.65
| Total Uniformity | 5.649% | 6.095% | 6.31% | 5.7% | 5.416% | 5.849% | 5.275% | 6.054% | 5.444% | 5.606% | 6.213% | 6.101% | 5.625% | 5.45% | 5.791% | 5.662% | 5.827% | 6.117% | 5.814%
EE제외 | THK Avg | 3332.0372 | 3392.3396 | 3209.916 | 3421.492 | 3571.7232 | 3431.1208 | 3670.4744 | 3768.8128 | 3270.7432 | 3437.9116 | 3581.2336 | 3431.8556 | 3442.0256 | 3464.3412 | 3509.2052 | 3451.6888 | 3384.3452 | 3480.0932 | 3311.4816
| Max | 3424.32 | 3485.76 | 3315.07 | 3510.26 | 3657.66 | 3522.8 | 3744.48 | 3867.73 | 3354.56 | 3524.86 | 3680.26 | 3534.09 | 3531.1 | 3551.92 | 3600.47 | 3540.89 | 3477.88 | 3570.83 | 3402.55
| Min | 3214.59 | 3270.77 | 3085.64 | 3308.03 | 3460.58 | 3310.89 | 3557.91 | 3609.85 | 3161.73 | 3326.09 | 3457.96 | 3309.83 | 3330.83 | 3356.17 | 3392.89 | 3340.11 | 3268.31 | 3366.63 | 3190.99
| Uniformity without ex edge | 3.159% | 3.182% | 3.584% | 2.966% | 2.769% | 3.101% | 2.555% | 3.449% | 2.959% | 2.901% | 3.114% | 3.277% | 2.919% | 2.834% | 2.968% | 2.918% | 3.106% | 2.943% | 3.209% | 3.048%
| 표준편차 | 100.2704 | 111.0224 | 111.4634 | 105.0711 | 103.2459 | 108.3094 | 102.8174 | 119.5372 | 94.42893 | 103.3251 | 119.2584 | 117.0444 | 104.4417 | 99.95686 | 109.509 | 104.7086 | 105.8426 | 116.3251 | 102.1258
| 표준오차 | 14.32435 | 15.86035 | 15.92334 | 15.01015 | 14.74942 | 15.47277 | 14.6882 | 17.07674 | 13.48985 | 14.76073 | 17.03692 | 16.72063 | 14.92024 | 14.27955 | 15.64414 | 14.95838 | 15.12038 | 16.61788 | 14.5894
| Uniformity avg | 3.048%
| Uniformity 상위 1분위 | 2.918%
| Uniformity 상위 2 분위 | 2.968%
| Uniformity 상위 3분위 | 3.171%
| Uniformity 상위 4분위 | 3.584%
Excel 버전에서는 이 차트를 사용할 수 없습니다. 이 도형 편집하거나 이 통합 문서를 다른 파일 형식으로 저장하면 차트가 영구적으로 손상됩니다.

## 결과 정리
Recipe name | Dep_recipe | [6 empty] | CLN_recipe |  |  |  |  | Releflectometer (Total) |  |  |  | Releflectometer (EE제외)
| Gas(sccm) |  |  | Pressure (mTorr) | Power (watt) | Temp (℃) | Time (sec) | Gas(sccm) |  | Power (watt) | Time (sec) | Pressure (mTorr) | THK Avg. (Å) | Max. (Å) | Min. (Å) | Total Uniformity (%) | THK Avg. (Å) | Max. (Å) | Min. (Å) | Total Uniformity (%)
| SiH4 | N2O | N2 |  |  |  |  | NF3 | Ar
TES_oxide_prerun_1 | 200 | 4000 | 3000 | 2250 | 400 | 360 | 30 | 2000 | 3000 | 3000 | 120 | 2500 | 3259.015 | 3402.55 | 3028.65 | 5.814% | 3311.4816 | 3402.55 | 3190.99 | 3.209%
TES_oxide_run_1 | 200 | 4000 | 3000 | 2250 | 400 | 360 | 30 | 2000 | 3000 | 3000 | 120 | 2500 | 3282.663 | 3424.32 | 3058.11 | 5.649% | 3332.0372 | 3424.32 | 3214.59 | 3.159%
TES_oxide_run_2 | 200 | 4000 | 3000 | 2250 | 400 | 400 | 30 | 2000 | 3000 | 3000 | 120 | 2500 | 3327.277 | 3485.76 | 3085.25 | 6.095% | 3392.3396 | 3485.76 | 3270.77 | 3.182%
TES_oxide_run_3 | 200 | 4000 | 3000 | 2250 | 360 | 400 | 30 | 2000 | 3000 | 3000 | 120 | 2500 | 3145.493 | 3315.07 | 2921.53 | 6.31% | 3209.916 | 3315.07 | 3085.64 | 3.584%
TES_oxide_run_4 | 200 | 4000 | 3000 | 2250 | 400 | 400 | 30 | 2000 | 3000 | 3000 | 120 | 2500 | 3357.946 | 3510.26 | 3131.65 | 5.7% | 3421.492 | 3510.26 | 3308.03 | 2.966%
TES_oxide_run_5 | 200 | 4000 | 3000 | 2250 | 440 | 400 | 30 | 2000 | 3000 | 3000 | 120 | 2500 | 3509.931 | 3657.66 | 3281.8 | 5.416% | 3571.7232 | 3657.66 | 3460.58 | 2.769%
TES_oxide_run_6 | 200 | 4000 | 3000 | 2250 | 400 | 400 | 30 | 2000 | 3000 | 3000 | 120 | 2500 | 3367.964 | 3522.8 | 3133.47 | 5.849% | 3431.1208 | 3522.8 | 3310.89 | 3.101%
TES_oxide_run_7 | 200 | 4000 | 3000 | 2500 | 400 | 400 | 30 | 2000 | 3000 | 3000 | 120 | 2500 | 3607.301 | 3744.48 | 3369.23 | 5.275% | 3670.4744 | 3744.48 | 3557.91 | 2.555%
TES_oxide_run_8 | 200 | 4000 | 3000 | 2750 | 400 | 400 | 30 | 2000 | 3000 | 3000 | 120 | 2500 | 3705.5 | 3867.73 | 3426.14 | 6.054% | 3768.8128 | 3867.73 | 3609.85 | 3.449%
TES_oxide_run_9 | 180 | 4000 | 3000 | 2250 | 400 | 400 | 30 | 2000 | 3000 | 3000 | 120 | 2500 | 3219.068 | 3354.56 | 3008.17 | 5.444% | 3270.7432 | 3354.56 | 3161.73 | 2.959%
TES_oxide_run_10 | 200 | 4000 | 3000 | 2250 | 400 | 400 | 30 | 2000 | 3000 | 3000 | 120 | 2500 | 3375.553 | 3524.86 | 3150.63 | 5.606% | 3437.9116 | 3524.86 | 3326.09 | 2.901%
TES_oxide_run_11 | 220 | 4000 | 3000 | 2250 | 400 | 400 | 30 | 2000 | 3000 | 3000 | 120 | 2500 | 3508.452 | 3680.26 | 3249.67 | 6.213% | 3581.2336 | 3680.26 | 3457.96 | 3.114%
TES_oxide_run_12 | 200 | 3600 | 3000 | 2250 | 400 | 400 | 30 | 2000 | 3000 | 3000 | 120 | 2500 | 3361.584 | 3534.09 | 3127.68 | 6.101% | 3431.8556 | 3534.09 | 3309.83 | 3.277%
TES_oxide_run_13 | 200 | 4000 | 3000 | 2250 | 400 | 400 | 30 | 2000 | 3000 | 3000 | 120 | 2500 | 3379.745 | 3531.1 | 3154.98 | 5.625% | 3442.0256 | 3531.1 | 3330.83 | 2.919%
TES_oxide_run_14 | 200 | 4400 | 3000 | 2250 | 400 | 400 | 30 | 2000 | 3000 | 3000 | 120 | 2500 | 3408.105 | 3551.92 | 3184.77 | 5.45% | 3464.3412 | 3551.92 | 3356.17 | 2.834%
TES_oxide_run_15 | 200 | 4000 | 2700 | 2250 | 400 | 400 | 30 | 2000 | 3000 | 3000 | 120 | 2500 | 3444.788 | 3600.47 | 3206.29 | 5.791% | 3509.2052 | 3600.47 | 3392.89 | 2.968%
TES_oxide_run_16 | 200 | 4000 | 3000 | 2250 | 400 | 400 | 30 | 2000 | 3000 | 3000 | 120 | 2500 | 3390.262 | 3540.89 | 3161.41 | 5.662% | 3451.6888 | 3540.89 | 3340.11 | 2.918%
TES_oxide_run_17 | 200 | 4000 | 3300 | 2250 | 400 | 400 | 30 | 2000 | 3000 | 3000 | 120 | 2500 | 3324.332 | 3477.88 | 3094.89 | 5.827% | 3384.3452 | 3477.88 | 3268.31 | 3.106%
TES_oxide_run_18 | 200 | 4000 | 3000 | 2250 | 400 | 440 | 30 | 2000 | 3000 | 3000 | 120 | 2500 | 3401.839 | 3570.83 | 3159.13 | 6.117% | 3480.0932 | 3570.83 | 3366.63 | 2.943%

## 결과 분석
Best known method (BKM) recipe
Dep_recipe | [6 empty] | CLN_recipe
Gas(sccm) |  |  | Pressure (mTorr) | Power (watt) | Temp | Time (sec) | Gas(sccm) |  | Power (watt) | Time (sec) | Pressure (mTorr)
SiH4 | N2O | N2 |  |  |  |  | NF3 | Ar
200 | 4000 | 3000 | 2250 | 400 | 360 | 30 | 2000 | 3000 | 3000 | 120 | 2500
변수에 따른 계측 결과 변화 | [11 empty] | 재현성
Reflectometer (Total) |  |  |  | Reflectometer (EE제외) | [7 empty] | 온도 (360 ℃) - prerun 포함 |  |  | 온도 (400 ℃)
[12 empty] | Recipe name | THK Avg. (Å) | Total Uniformity (%) | Recipe name | THK Avg. (Å) | Total Uniformity (%)
Power split |  |  |  | Power split | [7 empty] | TES_oxide_prerun_1 | 3259.015 | 5.814% | TES_oxide_run_2 | 3327.277 | 6.095%
Power (watt) | THK Avg. (Å) | Total Uniformity (%) |  | Power (watt) | THK Avg. (Å) | Total Uniformity (%) | [5 empty] | TES_oxide_run_1 | 3282.663 | 5.649% | TES_oxide_run_4 | 3357.946 | 5.7%
360 | 3145.493 | 6.31% |  | 360 | 3209.916 | 3.584% | [8 empty] | TES_oxide_run_6 | 3367.964 | 5.849%
400 | 3357.946 | 5.7% |  | 400 | 3421.492 | 2.966% | [8 empty] | TES_oxide_run_10 | 3375.553 | 5.606%
440 | 3509.931 | 5.416% |  | 440 | 3571.7232 | 2.769% | [8 empty] | TES_oxide_run_13 | 3379.745 | 5.625%
[15 empty] | TES_oxide_run_16 | 3390.262 | 5.662%
Pressure split |  |  |  | Pressure split
Pressure (mTorr) | THK Avg. (Å) | Total Uniformity (%) |  | Pressure (mTorr) | THK Avg. (Å) | Total Uniformity (%) | [5 empty] | 온도 (360 ℃) - prerun 포함 (EE 제외) |  |  | 온도 (400 ℃) (EE제외)
2250 | 3367.964 | 5.849% |  | 2250 | 3431.1208 | 3.101% | [5 empty] | Recipe name | THK Avg. (Å) | Total Uniformity (%) | Recipe name | THK Avg. (Å) | Total Uniformity (%)
2500 | 3607.301 | 5.275% |  | 2500 | 3670.4744 | 2.555% | [5 empty] | TES_oxide_prerun_1 | 3311.4816 | 3.209% | TES_oxide_run_2 | 3392.3396 | 3.182%
2750 | 3705.5 | 6.054% |  | 2750 | 3768.8128 | 3.449% | [5 empty] | TES_oxide_run_1 | 3332.0372 | 3.159% | TES_oxide_run_4 | 3421.492 | 2.966%
[15 empty] | TES_oxide_run_6 | 3431.1208 | 3.101%
Temperature split |  |  |  | Temperature split | [10 empty] | TES_oxide_run_10 | 3437.9116 | 2.901%
Temperature (℃) | THK Avg. (Å) | Total Uniformity (%) |  | Temperature (℃) | THK Avg. (Å) | Total Uniformity (%) | [8 empty] | TES_oxide_run_13 | 3442.0256 | 2.919%
360 | 3282.663 | 5.649% |  | 360 | 3332.0372 | 3.159% | [8 empty] | TES_oxide_run_16 | 3451.6888 | 2.918%
400 | 3327.277 | 6.095% |  | 400 | 3392.3396 | 3.182%
440 | 3401.839 | 6.117% |  | 440 | 3480.0932 | 2.943%
SiH4 split |  |  |  | SiH4 split
SiH4 (sccm) | THK Avg. (Å) | Total Uniformity (%) |  | SiH4 (sccm) | THK Avg. (Å) | Total Uniformity (%)
180 | 3219.068 | 5.444% |  | 180 | 3270.7432 | 2.959%
200 | 3375.553 | 5.606% |  | 200 | 3437.9116 | 2.901%
220 | 3508.452 | 6.213% |  | 220 | 3581.2336 | 3.114%
N2O split |  |  |  | N2O split
N2O (sccm) | THK Avg. (Å) | Total Uniformity (%) |  | N2O (sccm) | THK Avg. (Å) | Total Uniformity (%)
3600 | 3361.584 | 6.101% |  | 3600 | 3431.8556 | 3.277%
4000 | 3379.745 | 5.625% |  | 4000 | 3442.0256 | 2.919%
4400 | 3408.105 | 5.45% |  | 4400 | 3464.3412 | 2.834%
N2 split |  |  |  | N2 split
N2 (sccm) | THK Avg. (Å) | Total Uniformity (%) |  | N2 (sccm) | THK Avg. (Å) | Total Uniformity (%)
2700 | 3444.788 | 5.791% |  | 2700 | 3509.2052 | 2.968%
3000 | 3390.262 | 5.662% |  | 3000 | 3451.6888 | 2.918%
3300 | 3324.332 | 5.827% |  | 3300 | 3384.3452 | 3.106%